## Mixtures
Name ID | Date | Sonication Time (min) | Bottle ID | Continuous phase |  | Dispersed phase |  |  | Notes
|  |  |  | Material | Mass (g) | Material | Mass (g) | Mass concentration
W0_0 | 2023-05-12 | 0 | 13 (not aligned) | Water | 100 | None | 0 | 0%
W01_0 | 2023-05-15 | 0 | Unkown | Water | 99.996 | Graphite | 0.115 | 0.1149%
W02_0 | 2023-05-16 | 0 | Unkown | Water | 100.012 | Graphite | 0.201 | 0.2006%
W03_0 | 2023-05-16 | 0 | Unkown | Water | 99.995 | Graphite | 0.346 | 0.3448%
W04_0 | 2023-05-17 | 0 | Unkown | Water | 100.028 | Graphite | 0.4 | 0.3983%
W05_0 | 2023-05-18 | 0 | Unkown | Water | 100.065 | Graphite | 0.5 | 0.4972%
W06_0 | 2023-05-24 | 0 | Unkown | Water | 100.026 | Graphite | 0.599 | 0.5953%
W07_0 | 2023-05-24 | 0 | Unkown | Water | 100.035 | Graphite | 0.734 | 0.7284%
W08_0 | 2023-05-25 | 0 | Unkown | Water | 100.015 | Graphite | 0.811 | 0.8044%
W09_0 | 2023-05-29 | 0 | Unkown | Water | 100.014 | Graphite | 0.912 | 0.9036%
W10_0 | 2023-05-31 | 0 | Unkown | Water | 100.003 | Graphite | 1.001 | 0.991%
W0_0_2 | 2023-06-01 | 0 | 28 (not aligned) | Water | 100 | None | 0 | 0%
W0_0_3 | 2023-06-02 | 0 | 28 (not aligned) | Water | 100 | None | 0 | 0%
W0_0_4 | 2023-06-02 | 0 | 28 (not aligned) | Water | 100 | None | 0 | 0%
W0_0_5 | 2023-06-05 | 0 | 13 | Water | 100 | None | 0 | 0%
W0_0_6 | 2023-06-05 | 0 | 13 | Water | 100 | None | 0 | 0%
W0_0_7 | 2023-06-06 | 0 | 28 | Water | 100 | None | 0 | 0% | Bottle characterization. Experiments: a,b,c,d,e,f,g,h,i (rotating bottle by 45deg)
W0_0_8 | 2023-06-06 | 0 | 13 | Water | 100 | None | 0 | 0% | Bottle characterization
B9 | 2023-06-06 | 0 | 9 | Water | 100 | None | 0 | 0% | Bottle characterization
B18 | 2023-06-06 | 0 | 18 | Water | 100 | None | 0 | 0% | Bottle characterization
B6 | 2023-06-06 | 0 | 6 | Water | 100 | None | 0 | 0% | Bottle characterization
BP1 | 2023-06-07 | 0 | P1 | Water | 100 | None | 0 | 0% | Bottle characterization. Plastic Bottle. Experiments: a,b,c,d,e,f,g,h,i (rotating bottle by 45 deg)
BM1 | 2023-06-12 | 0 | M1 | Water | 100 | None | 0 | 0% | Bottle characterization. Rectangular methacrylate Bottle. Experiments: a,b,c,d,e (rotating bottle by 90 deg)
W0_0_M | 2023-06-12 | 0 | M1 | Water | 100 | None | 0 | 0%
W01_0_M | 2023-06-12 | 0 | M1 | Water | 70.032 | Graphite | 0.071 | 0.1013%
W02_0_M | 2023-06-13 | 0 | M1 | Water | 69.999 | Graphite | 0.139 | 0.1982%
W03_0_M | 2023-06-13 | 0 | M1 | Water | 69.999 | Graphite | 0.218 | 0.3105%
W04_0_M | 2023-06-14 | 0 | M1 | Water | 70.023 | Graphite | 0.279 | 0.3969%
W05_0_M | 2023-06-14 | 0 | M1 | Water | 70.023 | Graphite | 0.352 | 0.5002%
W06_0_M | 2023-06-14 | 0 | M1 | Water | 70.023 | Graphite | 0.429 | 0.6089%
W07_0_M | 2023-06-15 | 0 | M1 | Water | 70.086 | Graphite | 0.495 | 0.7013%
W08_0_M | 2023-06-15 | 0 | M1 | Water | 70.028 | Graphite | 0.568 | 0.8046%
W09_0_M | 2023-06-16 | 0 | M1 | Water | 70.018 | Graphite | 0.635 | 0.8988%
W10_0_M | 2023-06-16 | 0 | M1 | Water | 70.018 | Graphite | 0.71 | 1.004%
W20_0_M | 2023-06-16 | 0 | M1 | Water | 70.018 | Graphite | 1.433 | 2.006%
W0_20_M | 2023-06-19 | 20 | M1 | Water | 70 | None | 0 | 0%
W01_20_M | 2023-06-19 | 20 | M1 | Water | 70.025 | Graphite | 0.074 | 0.1056%
W02_20_M | 2023-06-19 | 20 | M1 | Water | 70.02 | Graphite | 0.14 | 0.1995%
W03_20_M | 2023-06-20 | 20 | M1 | Water | 70 | Graphite | 0.216 | 0.3076% | Sonication performed with a glass bottle and then the colloid is transfered to the M1 methacrylate bottle. This is for temperature.
W0_20_M_2 | 2023-06-20 | 20 | M1 | Water | 70 | None | 0 | 0% | Sonication performed with a glass bottle and then the water is transfered to the M1 methacrylate bottle. This is for temperature.
W20_20_M | 2023-06-21 | 20 | M1 | Water | 70.013 | Graphite | 1.442 | 2.018%
W0_0_M_F | 2023-06-22 | 0 | M1 | Water | 70 | None | 0 | 0% | Tx transducer: C (flat) - OLYMPUS V309 5MHz/.5'' 1119797
W01_0_M_F | 2023-06-22 | 0 | M1 | Water | 70.032 | Graphite | 0.075 | 0.107% | Tx transducer: C (flat) - OLYMPUS V309 5MHz/.5'' 1119797
W02_0_M_F | 2023-06-22 | 0 | M1 | Water | 70.029 | Graphite | 0.141 | 0.2009% | Tx transducer: C (flat) - OLYMPUS V309 5MHz/.5'' 1119797
W03_0_M_F | 2023-06-23 | 0 | M1 | Water | 69.994 | Graphite | 0.221 | 0.3147% | Tx transducer: C (flat) - OLYMPUS V309 5MHz/.5'' 1119797
R0_0_M_BAD | 2023-06-23 | 0 | M1 | Epoxy Resin | 70 | None | 0 | 0% | Bottle M1 is too thick, therefore there is too much attenuation.
BM2 | 2023-06-27 | 0 | M2 | Water | 50 | None | 0 | 0% | Bottle characterization. Smaller rectangular methacrylate bottle. Experiments: a,b,c,d,e,f (a (center), b & c on one side and d (center), e & f on the other)
R0_0_M | 2023-06-27 | 0 | M2 | Epoxy Resin | 50 | None | 0 | 0%
R0_0_M_2 | 2023-06-27 | 0 | M2 | Epoxy Resin | 50 | None | 0 | 0%
R0_0_M_3 | 2023-06-28 | 0 | M2 | Epoxy Resin | 50 | None | 0 | 0%
R0_0_M_4 | 2023-06-28 | 0 | M2 | Epoxy Resin | 50 | None | 0 | 0%
R0_0_M_5 | 2023-06-28 | 0 | M2 | Epoxy Resin | 50 | None | 0 | 0%
R0_20_M | 2023-06-29 | 0 | M2 | Epoxy Resin | 50 | None | 0 | 0%
R0_20_M_2 | 2023-06-29 | 0 | M2 | Epoxy Resin | 50 | None | 0 | 0% | Sonication performed with a glass bottle and then the resin is transfered to the M2 methacrylate bottle. This is for temperature.
R0_0_M_t1 | 2023-06-30 | 0 | M2 | Epoxy Resin | 50 | None | 0 | 0% | M2+Resin are heat up to 37°C before the experiment.
R0_0_M_t2 | 2023-06-30 | 0 | M2 | Epoxy Resin | 50 | None | 0 | 0% | M2+Resin are heat up to 37°C before the experiment.
R0_20_M_3 | 2023-06-30 | 0 | M2 | Epoxy Resin | 50 | None | 0 | 0%
R10_20_M | 2023-07-03 | 0 | M2 | Epoxy Resin | 50.306 | Graphite | 0.51 | 1.004%
R0_0_M_rt1_BAD | 2023-07-05 | 0 | M2 | Epoxy Resin | 50 | None | 0 | 0% | Cw is measured inside the resin, so it is useless. The goal is to see the temperature change of the resin. M2+Resin are heat up to 37°C before the experiment.
R0_0_M_rt1m | 2023-07-05 | 0 | M2 | Epoxy Resin | 50 | None | 0 | 0% | Cw is measured inside the resin, so it is useless. The goal is to see the temperature change of the resin. M2+Resin are heat up to 37°C before the experiment.
R0_0_M_rt2m | 2023-07-06 | 0 | M2 | Epoxy Resin | 50 | None | 0 | 0% | Cw is measured inside the resin, so it is useless. The goal is to see the temperature change of the resin. M2+Resin are heat up to 37°C before the experiment.
R0_0_M_rt3m | 2023-07-06 | 0 | M2 | Epoxy Resin | 50 | None | 0 | 0% | Cw is measured inside the resin, so it is useless. The goal is to see the temperature change of the resin. M2+Resin are cooled down before the experiment.
R0_0_M_rt4m | 2023-07-07 | 0 | M2 | Epoxy Resin | 50 | None | 0 | 0% | Cw is measured inside the resin, so it is useless. The goal is to see the temperature change of the resin. M2+Resin are cooled down before the experiment.
R0_0_M_rt1 | 2023-07-11 | 0 | M2 | Epoxy Resin | 50 | None | 0 | 0% | Temperature is measured inside the resin and Cw is computed acordingly with the resin's model. M2+Resin are heat up to 37°C before the experiment.
R0_20_M_rt1 | 2023-07-11 | 0 | M2 | Epoxy Resin | 50 | None | 0 | 0% | Temperature is measured inside the resin and Cw is computed acordingly with the resin's model.
R0_0_M_rt2 | 2023-07-12 | 0 | M2 | Epoxy Resin | 50 | None | 0 | 0% | Temperature is measured inside the resin and Cw is computed acordingly with the resin's model. M2+Resin are heat up to 40°C before the experiment.
Rb0_0_M_rt1 | 2023-07-13 | 0 | M2 | Epoxy Resin | 50 | None | 0 | 0% | Resin from the new, big canister. Temperature is measured inside the resin and Cw is computed acordingly with the resin's model. M2+Resin are heat up to 40°C before the experiment.
Rb0_0_M_rt2 | 2023-07-13 | 0 | M2 | Epoxy Resin | 50 | None | 0 | 0% | Resin from the new, big canister. Temperature is measured inside the resin and Cw is computed acordingly with the resin's model. M2+Resin are heat up to 40°C before the experiment.
Rb0_0_M_rt3 | 2023-07-14 | 0 | M2 | Epoxy Resin | 50 | None | 0 | 0% | Resin from the new, big canister. Temperature is measured inside the resin and Cw is computed acordingly with the resin's model. M2+Resin are cooled down before the experiment.
Rb0_0_M_rt4 | 2023-07-14 | 0 | M2 | Epoxy Resin | 50 | None | 0 | 0% | Resin from the new, big canister. Temperature is measured inside the resin and Cw is computed acordingly with the resin's model. M2+Resin are cooled down before the experiment.
Rb0_20_M_rt1 | 2023-07-17 | 0 | M2 | Epoxy Resin | 50 | None | 0 | 0% | Temperature is measured inside the resin and Cw is computed acordingly with the resin's model.
Rb01_20_M_rt | 2023-07-18 | 0 | M2 | Epoxy Resin | 53.163 | Graphite | 0.056 | 0.1052% | Rb=Resin Big Bottle, M=Methacrylate Container, rt=resin temperature, 01=0.1% doping, 20=20min sonication
Rb02_20_M_rt | 2023-07-18 | 0 | M2 | Epoxy Resin | 53.163 | Graphite | 0.107 | 0.2009%
Rb03_20_M_rt | 2023-07-24 | 0 | M2 | Epoxy Resin | 53.163 | Graphite | 0.162 | 0.3038%
Rb04_20_M_rt | 2023-07-24 | 0 | M2 | Epoxy Resin | 53.163 | Graphite | 0.215 | 0.4028%
Rb05_20_M_rt | 2023-07-25 | 0 | M2 | Epoxy Resin | 53.163 | Graphite | 0.27 | 0.5053%
Rb06_20_M_rt | 2023-07-26 | 0 | M2 | Epoxy Resin | 53.163 | Graphite | 0.323 | 0.6039%
Rb07_20_M_rt | 2023-07-27 | 0 | M2 | Epoxy Resin | 53.163 | Graphite | 0.376 | 0.7023%
Rb08_20_M_rt | 2023-07-27 | 0 | M2 | Epoxy Resin | 53.163 | Graphite | 0.428 | 0.7986%
Rb09_20_M_rt_BAD | 2023-07-31 | 0 | M2 | Epoxy Resin | 53.163 | Graphite | 0.481 | 0.8967%
Rb10_20_M_rt | 2023-07-31 | 0 | M2 | Epoxy Resin | 53.163 | Graphite | 0.534 | 0.9945%
Rb09_20_M_rt | 2023-08-01 | 0 | M2 | Epoxy Resin | 50.008 | Graphite | 0.456 | 0.9036%
Rb0_20_M_rt2 | 2023-08-02 | 0 | M2 | Epoxy Resin | 50 | None | 0 | 0%
Rb01_0_M_rt | 2023-08-04 | 0 | M2 | Epoxy Resin | 50.062 | Graphite | 0.052 | 0.1038%
Rb02_0_M_rt | 2023-08-05 | 0 | M2 | Epoxy Resin | 50.062 | Graphite | 0.102 | 0.2033%
Rb03_0_M_rt | 2023-08-09 | 0 | M2 | Epoxy Resin | 50.062 | Graphite | 0.152 | 0.3027%
Rb04_0_M_rt_BAD | 2023-08-09 | 0 | M2 | Epoxy Resin | 50.062 | Graphite | 0.203 | 0.4039%
Rb04_0_M_rt | 2023-08-10 | 0 | M2 | Epoxy Resin | 50.062 | Graphite | 0.203 | 0.4039%
Rb05_0_M_rt_BAD | 2023-08-10 | 0 | M2 | Epoxy Resin | 50.062 | Graphite | 0.255 | 0.5068%
Rb05_0_M_rt | 2023-08-11 | 0 | M2 | Epoxy Resin | 50.062 | Graphite | 0.255 | 0.5068%
Rb06_0_M_rt_BAD | 2023-08-11 | 0 | M2 | Epoxy Resin | 50.062 | Graphite | 0.304 | 0.6036%
Rb06_0_M_rt | 2023-08-12 | 0 | M2 | Epoxy Resin | 50.062 | Graphite | 0.304 | 0.6036%
Rb07_0_M_rt | 2023-08-17 | 0 | M2 | Epoxy Resin | 50.062 | Graphite | 0.356 | 0.7061%
Rb08_0_M_rt | 2023-08-18 | 0 | M2 | Epoxy Resin | 50.062 | Graphite | 0.407 | 0.8064%
Rb09_0_M_rtw | 2023-09-01 | 0 | M2 | Epoxy Resin | 52.893 | Graphite | 0.485 | 0.9086% | warm
Rb10_0_M_rtw | 2023-09-04 | 0 | M2 | Epoxy Resin | 52.893 | Graphite | 0.535 | 1.001% | warm
Rb01_0_M_rtw | 2023-09-05 | 0 | M2 | Epoxy Resin | 50.381 | Graphite | 0.05 | 0.09915% | warm
Rb02_0_M_rtw | 2023-09-05 | 0 | M2 | Epoxy Resin | 50.381 | Graphite | 0.101 | 0.2001% | warm
Rb03_0_M_rtw | 2023-09-05 | 0 | M2 | Epoxy Resin | 50.381 | Graphite | 0.151 | 0.2988%
Rb04_0_M_rtw | 2023-09-05 | 0 | M2 | Epoxy Resin | 50.381 | Graphite | 0.202 | 0.3993%
Rb05_0_M_rtw | 2023-09-05 | 0 | M2 | Epoxy Resin | 50.381 | Graphite | 0.253 | 0.4997%
Rb06_0_M_rtw | 2023-09-05 | 0 | M2 | Epoxy Resin | 50.381 | Graphite | 0.303 | 0.5978%
Rb07_0_M_rtw | 2023-09-06 | 0 | M2 | Epoxy Resin | 50.381 | Graphite | 0.353 | 0.6958%
Rb08_0_M_rtw | 2023-09-06 | 0 | M2 | Epoxy Resin | 50.381 | Graphite | 0.405 | 0.7975%
R0_0_M_rt_vh | 2023-09-08 | 0 | M2 | Epoxy Resin | 50 | None | 0 | 0% | very hot
R0_0_M_rt_vh2 | 2023-09-08 | 0 | M2 | Epoxy Resin | 50 | None | 0 | 0% | very hot
test1 | 2023-11-08 | 0 | M2 | Epoxy Resin | 57.988 | None | 0 | 0%
test2water | 2023-11-10 | 0 | M2 | Water | 51.362 | Graphite | 1.049 | 2.001%
W00-00 | 2023-12-01 | 0 | M2 | Water | 50 | None | 0 | 0% | {Continuous Phase Material}{Dispersed Phase concentration: #2}-{Sonication Time: #2}
0%
0%
0%
0%
0%
0%
0%
0%
0%
0%
0%
0%
0%
0%
0%
0%
0%
0%
0%
0%
0%
0%
0%
0%
0%
0%
0%
0%
0%
0%
0%
0%
0%
0%
0%
0%
0%
0%
0%
0%
0%
0%
0%
0%
0%
0%
0%
0%
0%
0%
0%
0%
0%
0%
0%
0%
0%
0%
0%
0%
0%
0%
0%
0%
0%
0%
0%
0%
0%
0%
0%
0%
0%
0%
0%
0%
0%
0%
0%
0%
0%
0%

## Bottles
Bottle ID | Velocity (m/s) | Thickness (um) | Experiment ID | Notes
13 | 5600.19 | 2158.62 | W0_0_8
28 | 5732.37 | 1866.53 | W0_0_7
9 | 5799.04 | 2208 | B9
18 | 6236.93 | 1721.91 | B18
6 | 6294.55 | 1948.31 | B6
P1 | 2327.12 | 733.52 | BP1 | Plastic Bottle
M1 | 2732.19 | 4172.81 | BM1 | Rectangular methacrylate bottle
M2 | 2725.96 | 3825.68 | BM2 | Smaller rectangular methacrylate bottle