## Hoja1
Batch ID | Date | Sonication Time (min) | Number of bottles used | Doping material | Doping mass (g) |  |  |  | Base mass (g) |  |  |  | Hardener mass (g) |  |  |  | Total mass per bottle (g) |  |  | Achieved base to hardener ratio |  |  |  | Final mass concentrations | [11 empty] | Notes
[24 empty] | Base |  |  |  | Hardener |  |  |  | Doping
[5 empty] | Bottle 1 | Bottle 2 | Bottle 3 | Total | Bottle 1 | Bottle 2 | Bottle 3 | Total | Bottle 1 | Bottle 2 | Bottle 3 | Total | Bottle 1 | Bottle 2 | Bottle 3 | Bottle 1 | Bottle 2 | Bottle 3 | Average | Bottle 1 | Bottle 2 | Bottle 3 | Average | Bottle 1 | Bottle 2 | Bottle 3 | Average | Bottle 1 | Bottle 2 | Bottle 3 | Average
Anosonic | 2023-05-10 | 0 | 2 | None | 0 | 0 | 0 | 0 | 92.04 | 92.04 | 0 | 184.08 | 23.04 | 23 | 0 | 46.04 | 115.08 | 115.04 | 0 | 0.2503259 | 0.2498914 | 0 | 0.2501086 | 79.98% | 80.01% | 0% | 79.99% | 20.02% | 19.99% | 0% | 20.01% | 0% | 0% | 0% | 0% | 200 mL es demasiado, con 110 mL bastaría. Como sobraba, se hicieron las 2 piezas extras: gruesa y ancha.
A | 2023-07-17 | 20 | 2 | None | 0 | 0 | 0 | 0 | 55.149 | 55.042 | 0 | 110.191 | 13.74 | 13.725 | 0 | 27.465 | 68.889 | 68.767 | 0 | 0.2491432 | 0.249355 | 0 | 0.2492491 | 80.05% | 80.04% | 0% | 80.05% | 19.95% | 19.96% | 0% | 19.95% | 0% | 0% | 0% | 0% | 110 mL de base es demasiado. Con 100 mL bastaría.
B | 2023-07-18 | 20 | 2 | Graphite | 0.06 | 0.064 | 0 | 0.124 | 50.04 | 50.224 | 0 | 100.264 | 12.52 | 12.56 | 0 | 25.08 | 62.62 | 62.848 | 0 | 0.2501998 | 0.2500796 | 0 | 0.2501397 | 79.91% | 79.91% | 0% | 79.91% | 19.99% | 19.98% | 0% | 19.99% | 0.09582% | 0.1018% | 0% | 0.09882% | 100 mL va bien
C | 2023-07-24 | 20 | 2 | Graphite | 0.125 | 0.124 | 0 | 0.249 | 50.064 | 50.003 | 0 | 100.067 | 12.49 | 12.52 | 0 | 25.01 | 62.679 | 62.647 | 0 | 0.2494807 | 0.250385 | 0 | 0.2499328 | 79.87% | 79.82% | 0% | 79.85% | 19.93% | 19.98% | 0% | 19.96% | 0.1994% | 0.1979% | 0% | 0.1987%
D_BAD | 2023-07-26 | 20 | 2 | Graphite | 0.19 | 0.19 | 0 | 0.38 | 50.036 | 50.114 | 0 | 100.15 | 12.51 | 12.53 | 0 | 25.04 | 62.736 | 62.834 | 0 | 0.25002 | 0.2500299 | 0 | 0.250025 | 79.76% | 79.76% | 0% | 79.76% | 19.94% | 19.94% | 0% | 19.94% | 0.3029% | 0.3024% | 0% | 0.3026%
E | 2023-07-31 | 20 | 2 | Graphite | 0.251 | 0.25 | 0 | 0.501 | 50.07 | 50.036 | 0 | 100.106 | 12.515 | 12.515 | 0 | 25.03 | 62.836 | 62.801 | 0 | 0.2499501 | 0.2501199 | 0 | 0.250035 | 79.68% | 79.67% | 0% | 79.68% | 19.92% | 19.93% | 0% | 19.92% | 0.3995% | 0.3981% | 0% | 0.3988%
F | 2023-08-01 | 20 | 2 | Graphite | 0.314 | 0.315 | 0 | 0.629 | 50.036 | 50.033 | 0 | 100.069 | 12.52 | 12.54 | 0 | 25.06 | 62.87 | 62.888 | 0 | 0.2502198 | 0.2506346 | 0 | 0.2504272 | 79.59% | 79.56% | 0% | 79.57% | 19.91% | 19.94% | 0% | 19.93% | 0.4994% | 0.5009% | 0% | 0.5002%
G | 2023-08-02 | 20 | 2 | Graphite | 0.377 | 0.374 | 0 | 0.751 | 50.077 | 50.011 | 0 | 100.088 | 12.54 | 12.54 | 0 | 25.08 | 62.994 | 62.925 | 0 | 0.2504144 | 0.2507448 | 0 | 0.2505796 | 79.49% | 79.48% | 0% | 79.49% | 19.91% | 19.93% | 0% | 19.92% | 0.5985% | 0.5944% | 0% | 0.5964%
H | 2023-08-03 | 20 | 2 | Graphite | 0.44 | 0.439 | 0 | 0.879 | 50.075 | 50.026 | 0 | 100.101 | 12.51 | 12.52 | 0 | 25.03 | 63.025 | 62.985 | 0 | 0.2498253 | 0.2502699 | 0 | 0.2500476 | 79.45% | 79.43% | 0% | 79.44% | 19.85% | 19.88% | 0% | 19.86% | 0.6981% | 0.697% | 0% | 0.6976%
I | 2023-08-04 | 20 | 2 | Graphite | 0.506 | 0.506 | 0 | 1.012 | 50.053 | 49.993 | 0 | 100.046 | 12.52 | 12.51 | 0 | 25.03 | 63.079 | 63.009 | 0 | 0.2501349 | 0.250235 | 0 | 0.2501849 | 79.35% | 79.34% | 0% | 79.35% | 19.85% | 19.85% | 0% | 19.85% | 0.8022% | 0.8031% | 0% | 0.8026%
J | 2023-08-05 | 20 | 2 | Graphite | 0.566 | 0.565 | 0 | 1.131 | 50.01 | 50.014 | 0 | 100.024 | 12.53 | 12.501 | 0 | 25.031 | 63.106 | 63.08 | 0 | 0.2505499 | 0.24995 | 0 | 0.25025 | 79.25% | 79.29% | 0% | 79.27% | 19.86% | 19.82% | 0% | 19.84% | 0.8969% | 0.8957% | 0% | 0.8963%
K | 2023-08-07 | 20 | 2 | Graphite | 0.629 | 0.629 | 0 | 1.258 | 50.02 | 50.075 | 0 | 100.095 | 12.53 | 12.52 | 0 | 25.05 | 63.179 | 63.224 | 0 | 0.2504998 | 0.250025 | 0 | 0.2502624 | 79.17% | 79.2% | 0% | 79.19% | 19.83% | 19.8% | 0% | 19.82% | 0.9956% | 0.9949% | 0% | 0.9952% | Un molde ha terminado de romperse, a partir de ahora se hacen 8 piezas en lugar de 10. Se puede reducir la cantidad a 80mL (igual con un bote basta)
Ans | 2023-08-08 | 0 | 2 | None | 0 | 0 | 0 | 0 | 50.019 | 49.99 | 0 | 100.009 | 12.54 | 12.54 | 0 | 25.08 | 62.559 | 62.53 | 0 | 0.2507047 | 0.2508502 | 0 | 0.2507775 | 79.95% | 79.95% | 0% | 79.95% | 20.05% | 20.05% | 0% | 20.05% | 0% | 0% | 0% | 0%
Bns | 2023-08-09 | 0 | 2 | Graphite | 0.051 | 0.052 | 0 | 0.103 | 50.008 | 49.997 | 0 | 100.005 | 12.534 | 12.543 | 0 | 25.077 | 62.593 | 62.592 | 0 | 0.2506399 | 0.2508751 | 0 | 0.2507575 | 79.89% | 79.88% | 0% | 79.89% | 20.02% | 20.04% | 0% | 20.03% | 0.08148% | 0.08308% | 0% | 0.08228%
Cns | 2023-08-10 | 0 | 1 | Graphite | 0.21 | 0 | 0 | 0.21 | 85.091 | 0 | 0 | 85.091 | 21.25 | 0 | 0 | 21.25 | 106.551 | 0 | 0 | 0.2497326 | 0 | 0 | 0.2497326 | 79.86% | 0% | 0% | 79.86% | 19.94% | 0% | 0% | 19.94% | 0.1971% | 0% | 0% | 0.1971% | 85 mL va bien
Dns | 2023-08-11 | 0 | 1 | Graphite | 0.321 | 0 | 0 | 0.321 | 85.024 | 0 | 0 | 85.024 | 21.25 | 0 | 0 | 21.25 | 106.595 | 0 | 0 | 0.2499294 | 0 | 0 | 0.2499294 | 79.76% | 0% | 0% | 79.76% | 19.94% | 0% | 0% | 19.94% | 0.3011% | 0% | 0% | 0.3011% | Dos moldes se están rompiendo, las próximas igual ya no salen bien
Ens | 2023-08-12 | 0 | 1 | Graphite | 0.43 | 0 | 0 | 0.43 | 85.059 | 0 | 0 | 85.059 | 21.263 | 0 | 0 | 21.263 | 106.752 | 0 | 0 | 0.2499794 | 0 | 0 | 0.2499794 | 79.68% | 0% | 0% | 79.68% | 19.92% | 0% | 0% | 19.92% | 0.4028% | 0% | 0% | 0.4028% | Se han roto 2 moldes. Quedan 2.
Fns | 2023-08-14 | 0 | 1 | Graphite | 0.313 | 0 | 0 | 0.313 | 50.105 | 0 | 0 | 50.105 | 12.571 | 0 | 0 | 12.571 | 62.989 | 0 | 0 | 0.2508931 | 0 | 0 | 0.2508931 | 79.55% | 0% | 0% | 79.55% | 19.96% | 0% | 0% | 19.96% | 0.4969% | 0% | 0% | 0.4969% | 50mL es demasiado. Probar con 45 mL
Gns | 2023-08-16 | 0 | 1 | Graphite | 0.343 | 0 | 0 | 0.343 | 45.083 | 0 | 0 | 45.083 | 11.305 | 0 | 0 | 11.305 | 56.731 | 0 | 0 | 0.2507597 | 0 | 0 | 0.2507597 | 79.47% | 0% | 0% | 79.47% | 19.93% | 0% | 0% | 19.93% | 0.6046% | 0% | 0% | 0.6046% | 45 mL va bien
Hns | 2023-08-17 | 0 | 1 | Graphite | 0.397 | 0 | 0 | 0.397 | 45.041 | 0 | 0 | 45.041 | 11.27 | 0 | 0 | 11.27 | 56.708 | 0 | 0 | 0.2502165 | 0 | 0 | 0.2502165 | 79.43% | 0% | 0% | 79.43% | 19.87% | 0% | 0% | 19.87% | 0.7001% | 0% | 0% | 0.7001%
Ins | 2023-08-18 | 0 | 1 | Graphite | 0.456 | 0 | 0 | 0.456 | 45.003 | 0 | 0 | 45.003 | 11.297 | 0 | 0 | 11.297 | 56.756 | 0 | 0 | 0.2510277 | 0 | 0 | 0.2510277 | 79.29% | 0% | 0% | 79.29% | 19.9% | 0% | 0% | 19.9% | 0.8034% | 0% | 0% | 0.8034%
Jns | 2023-08-19 | 0 | 1 | Graphite | 0.51 | 0 | 0 | 0.51 | 45.07 | 0 | 0 | 45.07 | 11.275 | 0 | 0 | 11.275 | 56.855 | 0 | 0 | 0.2501664 | 0 | 0 | 0.2501664 | 79.27% | 0% | 0% | 79.27% | 19.83% | 0% | 0% | 19.83% | 0.897% | 0% | 0% | 0.897% | Parece que se podría hacer con 40 mL
Kns | 2023-08-21 | 0 | 1 | Graphite | 0.505 | 0 | 0 | 0.505 | 40.089 | 0 | 0 | 40.089 | 10.068 | 0 | 0 | 10.068 | 50.662 | 0 | 0 | 0.2511412 | 0 | 0 | 0.2511412 | 79.13% | 0% | 0% | 79.13% | 19.87% | 0% | 0% | 19.87% | 0.9968% | 0% | 0% | 0.9968% | 40mL va bien
D | 2023-08-22 | 20 | 1 | Graphite | 0.15 | 0 | 0 | 0.15 | 40.129 | 0 | 0 | 40.129 | 10.059 | 0 | 0 | 10.059 | 50.338 | 0 | 0 | 0.2506666 | 0 | 0 | 0.2506666 | 79.72% | 0% | 0% | 79.72% | 19.98% | 0% | 0% | 19.98% | 0.298% | 0% | 0% | 0.298%
Uns | 2023-11-10 | 0 | 2 | Graphite | 1.28 | 1.285 | 0 | 2.565 | 50.301 | 50.006 | 0 | 100.307 | 12.576 | 12.538 | 0 | 25.114 | 64.157 | 63.829 | 0 | 0.2500149 | 0.2507299 | 0 | 0.2503724 | 78.4% | 78.34% | 0% | 78.37% | 19.6% | 19.64% | 0% | 19.62% | 1.995% | 2.013% | 0% | 2.004%
AYns | 2023-11-17 | 0 | 2 | Graphite | 3.293 | 3.291 | 0 | 6.584 | 50.046 | 50.057 | 0 | 100.103 | 12.5 | 12.531 | 0 | 25.031 | 65.839 | 65.879 | 0 | 0.2497702 | 0.2503346 | 0 | 0.2500524 | 76.01% | 75.98% | 0% | 76% | 18.99% | 19.02% | 0% | 19% | 5.002% | 4.996% | 0% | 4.999%
[8 empty] | 0 |  |  |  | 0 |  |  |  | 0 | 0 | 0 | 0 | 0 | 0 | 0 | 0 | 0% | 0% | 0% | 0% | 0% | 0% | 0% | 0% | 0% | 0% | 0% | 0%
[8 empty] | 0 |  |  |  | 0 |  |  |  | 0 | 0 | 0 | 0 | 0 | 0 | 0 | 0 | 0% | 0% | 0% | 0% | 0% | 0% | 0% | 0% | 0% | 0% | 0% | 0%
[8 empty] | 0 |  |  |  | 0 |  |  |  | 0 | 0 | 0 | 0 | 0 | 0 | 0 | 0 | 0% | 0% | 0% | 0% | 0% | 0% | 0% | 0% | 0% | 0% | 0% | 0%
[8 empty] | 0 |  |  |  | 0 |  |  |  | 0 | 0 | 0 | 0 | 0 | 0 | 0 | 0 | 0% | 0% | 0% | 0% | 0% | 0% | 0% | 0% | 0% | 0% | 0% | 0%
[8 empty] | 0 |  |  |  | 0 |  |  |  | 0 | 0 | 0 | 0 | 0 | 0 | 0 | 0 | 0% | 0% | 0% | 0% | 0% | 0% | 0% | 0% | 0% | 0% | 0% | 0%
[8 empty] | 0 |  |  |  | 0 |  |  |  | 0 | 0 | 0 | 0 | 0 | 0 | 0 | 0 | 0% | 0% | 0% | 0% | 0% | 0% | 0% | 0% | 0% | 0% | 0% | 0%
[8 empty] | 0 |  |  |  | 0 |  |  |  | 0 | 0 | 0 | 0 | 0 | 0 | 0 | 0 | 0% | 0% | 0% | 0% | 0% | 0% | 0% | 0% | 0% | 0% | 0% | 0%
[8 empty] | 0 |  |  |  | 0 |  |  |  | 0 | 0 | 0 | 0 | 0 | 0 | 0 | 0 | 0% | 0% | 0% | 0% | 0% | 0% | 0% | 0% | 0% | 0% | 0% | 0%
[8 empty] | 0 |  |  |  | 0 |  |  |  | 0 | 0 | 0 | 0 | 0 | 0 | 0 | 0 | 0% | 0% | 0% | 0% | 0% | 0% | 0% | 0% | 0% | 0% | 0% | 0%
[8 empty] | 0 |  |  |  | 0 |  |  |  | 0 | 0 | 0 | 0 | 0 | 0 | 0 | 0 | 0% | 0% | 0% | 0% | 0% | 0% | 0% | 0% | 0% | 0% | 0% | 0%
[8 empty] | 0 |  |  |  | 0 |  |  |  | 0 | 0 | 0 | 0 | 0 | 0 | 0 | 0 | 0% | 0% | 0% | 0% | 0% | 0% | 0% | 0% | 0% | 0% | 0% | 0%
[8 empty] | 0 |  |  |  | 0 |  |  |  | 0 | 0 | 0 | 0 | 0 | 0 | 0 | 0 | 0% | 0% | 0% | 0% | 0% | 0% | 0% | 0% | 0% | 0% | 0% | 0%
[8 empty] | 0 |  |  |  | 0 |  |  |  | 0 | 0 | 0 | 0 | 0 | 0 | 0 | 0 | 0% | 0% | 0% | 0% | 0% | 0% | 0% | 0% | 0% | 0% | 0% | 0%
[8 empty] | 0 |  |  |  | 0 |  |  |  | 0 | 0 | 0 | 0 | 0 | 0 | 0 | 0 | 0% | 0% | 0% | 0% | 0% | 0% | 0% | 0% | 0% | 0% | 0% | 0%
[8 empty] | 0 |  |  |  | 0 |  |  |  | 0 | 0 | 0 | 0 | 0 | 0 | 0 | 0 | 0% | 0% | 0% | 0% | 0% | 0% | 0% | 0% | 0% | 0% | 0% | 0%
[8 empty] | 0 |  |  |  | 0 |  |  |  | 0 | 0 | 0 | 0 | 0 | 0 | 0 | 0 | 0% | 0% | 0% | 0% | 0% | 0% | 0% | 0% | 0% | 0% | 0% | 0%
[8 empty] | 0 |  |  |  | 0 |  |  |  | 0 | 0 | 0 | 0 | 0 | 0 | 0 | 0 | 0% | 0% | 0% | 0% | 0% | 0% | 0% | 0% | 0% | 0% | 0% | 0%
[8 empty] | 0 |  |  |  | 0 |  |  |  | 0 | 0 | 0 | 0 | 0 | 0 | 0 | 0 | 0% | 0% | 0% | 0% | 0% | 0% | 0% | 0% | 0% | 0% | 0% | 0%
[8 empty] | 0 |  |  |  | 0 |  |  |  | 0 | 0 | 0 | 0 | 0 | 0 | 0 | 0 | 0% | 0% | 0% | 0% | 0% | 0% | 0% | 0% | 0% | 0% | 0% | 0%
[8 empty] | 0 |  |  |  | 0 |  |  |  | 0 | 0 | 0 | 0 | 0 | 0 | 0 | 0 | 0% | 0% | 0% | 0% | 0% | 0% | 0% | 0% | 0% | 0% | 0% | 0%
[8 empty] | 0 |  |  |  | 0 |  |  |  | 0 | 0 | 0 | 0 | 0 | 0 | 0 | 0 | 0% | 0% | 0% | 0% | 0% | 0% | 0% | 0% | 0% | 0% | 0% | 0%
[8 empty] | 0 |  |  |  | 0 |  |  |  | 0 | 0 | 0 | 0 | 0 | 0 | 0 | 0 | 0% | 0% | 0% | 0% | 0% | 0% | 0% | 0% | 0% | 0% | 0% | 0%
[8 empty] | 0 |  |  |  | 0 |  |  |  | 0 | 0 | 0 | 0 | 0 | 0 | 0 | 0 | 0% | 0% | 0% | 0% | 0% | 0% | 0% | 0% | 0% | 0% | 0% | 0%
[8 empty] | 0 |  |  |  | 0 |  |  |  | 0 | 0 | 0 | 0 | 0 | 0 | 0 | 0 | 0% | 0% | 0% | 0% | 0% | 0% | 0% | 0% | 0% | 0% | 0% | 0%
[8 empty] | 0 |  |  |  | 0 |  |  |  | 0 | 0 | 0 | 0 | 0 | 0 | 0 | 0 | 0% | 0% | 0% | 0% | 0% | 0% | 0% | 0% | 0% | 0% | 0% | 0%
[8 empty] | 0 |  |  |  | 0 |  |  |  | 0 | 0 | 0 | 0 | 0 | 0 | 0 | 0 | 0% | 0% | 0% | 0% | 0% | 0% | 0% | 0% | 0% | 0% | 0% | 0%
[8 empty] | 0 |  |  |  | 0 |  |  |  | 0 | 0 | 0 | 0 | 0 | 0 | 0 | 0 | 0% | 0% | 0% | 0% | 0% | 0% | 0% | 0% | 0% | 0% | 0% | 0%
[8 empty] | 0 |  |  |  | 0 |  |  |  | 0 | 0 | 0 | 0 | 0 | 0 | 0 | 0 | 0% | 0% | 0% | 0% | 0% | 0% | 0% | 0% | 0% | 0% | 0% | 0%
[8 empty] | 0 |  |  |  | 0 |  |  |  | 0 | 0 | 0 | 0 | 0 | 0 | 0 | 0 | 0% | 0% | 0% | 0% | 0% | 0% | 0% | 0% | 0% | 0% | 0% | 0%
[8 empty] | 0 |  |  |  | 0 |  |  |  | 0 | 0 | 0 | 0 | 0 | 0 | 0 | 0 | 0% | 0% | 0% | 0% | 0% | 0% | 0% | 0% | 0% | 0% | 0% | 0%
[8 empty] | 0 |  |  |  | 0 |  |  |  | 0 | 0 | 0 | 0 | 0 | 0 | 0 | 0 | 0% | 0% | 0% | 0% | 0% | 0% | 0% | 0% | 0% | 0% | 0% | 0%
[8 empty] | 0 |  |  |  | 0 |  |  |  | 0 | 0 | 0 | 0 | 0 | 0 | 0 | 0 | 0% | 0% | 0% | 0% | 0% | 0% | 0% | 0% | 0% | 0% | 0% | 0%
[8 empty] | 0 |  |  |  | 0 |  |  |  | 0 | 0 | 0 | 0 | 0 | 0 | 0 | 0 | 0% | 0% | 0% | 0% | 0% | 0% | 0% | 0% | 0% | 0% | 0% | 0%
[8 empty] | 0 |  |  |  | 0 |  |  |  | 0 | 0 | 0 | 0 | 0 | 0 | 0 | 0 | 0% | 0% | 0% | 0% | 0% | 0% | 0% | 0% | 0% | 0% | 0% | 0%